## LC001639-RCK_24
Analista
Fecha de inicio | 11/21/2023 6:09 PM GMT: 11/22/2023 1:09 AM
Hoja de trabajo | LC001782-MM_27
Comentario
Métodos | Au,Au
Método: Au (Llama)
2023-11-21 | 18:12 | PATRON | 0.8966 | mg/L
2023-11-21 | 18:12 | CABEZA COMP. NOV. 1/2 | 1.7573 | mg/L
2023-11-21 | 18:12 | CABEZA COMP. NOV. 1/2-002 | 1.5961 | mg/L
2023-11-21 | 18:13 | CABEZA COMP. NOV. 1/2Malla+200 | 0.373 | mg/L
2023-11-21 | 18:13 | CABEZA COMP. NOV. 1/2-004 | 1.4851 | mg/L
2023-11-21 | 18:13 | CABEZA COMP. NOV. 1/2-005 | 1.5121 | mg/L
2023-11-21 | 18:13 | CABEZA COMP. NOV. 1/2-006 | 1.448 | mg/L
2023-11-21 | 18:13 | CABEZA COMP. NOV. 1/2-007 | 1.4523 | mg/L
2023-11-21 | 18:14 | CABEZA COMP. NOV. 1/2-008 | 1.2008 | mg/L
2023-11-21 | 18:14 | CABEZA COMP. NOV. 1/2-009 | 0.4636 | mg/L
2023-11-21 | 18:12 | CABEZA COMP. NOV. 1/2-010 | 0.0036 | mg/L
2023-11-21 | 18:12 | CABEZA COMP. NOV. 3/8 | 1.5378 | mg/L
2023-11-21 | 18:12 | CABEZA COMP. NOV. 3/8-002 | 1.1868 | mg/L
2023-11-21 | 18:13 | CABEZA COMP. NOV. 3/8Malla+200 | 1.1612 | mg/L
2023-11-21 | 18:13 | CABEZA COMP. NOV. 3/8-004 | 1.2026 | mg/L
2023-11-21 | 18:13 | CABEZA COMP. NOV. 3/8-005 | 1.2674 | mg/L
2023-11-21 | 18:13 | CABEZA COMP. NOV. 3/8-006 | 1.1475 | mg/L
2023-11-21 | 18:13 | CABEZA COMP. NOV. 3/8-007 | 0.4818 | mg/L
2023-11-21 | 18:14 | CABEZA COMP. NOV. 3/8-008 | 0.4458 | mg/L
2023-11-21 | 18:14 | CABEZA COMP. NOV. 3/8-009 | 0.0136 | mg/L
2023-11-21 | 18:12 | CABEZA COMP. NOV. 3/8-010 | 1.6604 | mg/L
2023-11-21 | 18:12 | CABEZA COMP. NOV. 3/8-011 | 1.0997 | mg/L