## MLC202409091
MLC202409091
PROJECT | LA COLORADA
REFERENCE | 1
DATE DELIVERED | 2024-09-11 16:29
DATE REPORTED | 2024-09-09 16:10
INSTRUCTIONS | EFAAG-30
| Au | Ag
| FAAAm | FAGRAVm
SAMPLE | ppm | ppm
4001533501 | 0.222 | 2.960803
4001533502 | 0.3159 | 9.731086
4001533503 | 0.1275 | 11.291831
4001533504 | 0.1835 | 10.500189
4001533505 | 0.07 | 6.913333
4001533506 | 0.1472 | 1
4001533507 | 0.1144 | 1
4001533508 | 0.1658 | 30.522648
4001533509 | 0.1032 | 1
4001533510 | 0.4347 | 1
4001533511 | 0.0884 | 0.845058
4001533512 | 0.2291 | 1
4001533513 | 0.1044 | 1.912401
4001533514 | 0.1764 | 1
4001533515 | 0.5816 | 7.768957
4001533516 | 0.179 | 0.354316
4001533517 | 0.1139 | 3.352651
4001533518 | 0.0766 | 9.873068
4001533519 | 0.3815 | 1
4001533520 | 0.02 | 1
4001533521 | 0.265 | 1
4001533522 | 0.3605 | 1
4001533523 | 0.3248 | 1.959142
4001533524 | 0.1256 | 1
4001533525 | 6.657 | 12.377602
4001533526 | 0.3 | 12.581186
4001533527 | 0.0888 | 6.642963
4001533528 | 0.3247 | 1
4001533529 | 0.3942 | 15.172467
4001533530 | 0.6279 | 14.324592
4001533531 | 0.1252 | 5.65717
4001533532 | 0.1061 | 1
4001533533 | 0.0309 | 0.935734
4001533534 | 0.143 | 10.042031
4001533535 | 0.3641 | 35.900149
4001533536 | 0.2798 | 35.034512
4001533537 | 0.2078 | 7.775533
4001533538 | 0.0237 | 1