## MLC202409092
MLC202409092
PROJECT | LA COLORADA
REFERENCE | 2
DATE DELIVERED | 2024-09-11 16:29
DATE REPORTED | 2024-09-09 16:29
INSTRUCTIONS | EFAAG-30
| Au | Ag
| FAAAm | FAGRAVm
SAMPLE | ppm | ppm
4002533539 | 0.7288 | 7.687306
4002533540 | 0.1679 | 18.930827
4002533541 | 0.3706 | 8.113582
4002533542 | 0.4346 | 1
4002533543 | 0.4176 | 6.116822
4002533544 | 0.0318 | 3.8182
4002533545 | 0.02 | 1
4002533546 | 0.0656 | 209.61612
4002533547 | 0.0297 | 1
4002533548 | 0.4251 | 1
4002533549 | 0.1117 | 15.707076
4002533550 | 0.0239 | 1.809372
4002533551 | 0.2492 | 1
4002533552 | 0.1703 | 5.496178
4002533553 | 0.0602 | 1
4002533554 | 0.0465 | 9.438098
4002533555 | 0.2606 | 1
4002533556 | 0.2324 | 18.274386
4002533557 | 0.0822 | 3.684341
4002533558 | 0.0422 | 1
4002533559 | 0.0363 | 10.378284
4002533560 | 0.0984 | 2.834738
4002533561 | 0.0273 | 8.904842
4002533562 | 0.0311 | 6.018093
4002533563 | 0.0233 | 3.09264
4002533564 | 0.2617 | 5.303297
4002533565 | 0.02 | 0.529835
4002533566 | 0.0524 | 1
4002533567 | 0.0243 | 2.941773
4002533568 | 0.046 | 1
4002533569 | 0.121 | 4.062054
4002533570 | 0.3175 | 18.812645
4002533571 | 0.0379 | 1.611935
4002533572 | 0.02 | 3.529882
4002533573 | 0.02 | 12.562495