## MLC202409093
MLC202409093
PROJECT | LA COLORADA
REFERENCE | 3
DATE DELIVERED | 2024-09-13 09:09
DATE REPORTED | 2024-09-09 16:32
INSTRUCTIONS | EFAAG-30
| Au | Ag
| FAAAm | FAGRAVm
SAMPLE | ppm | ppm
4003533574 | 0.02 | 1
4003533575 | 0.2586 | 1
4003533576 | 0.1825 | 1
4003533577 | 0.098 | 12.714823
4003533578 | 0.0853 | 1
4003533579 | 0.0592 | 7.389807
4003533580 | 0.0399 | 0.510008
4003533581 | 0.0387 | 3.477615
4003533582 | 0.0397 | 1
4003533583 | 0.4604 | 1.0392
4003533584 | 0.1017 | 2.464539
4003533585 | 0.134 | 4.231794
4003533586 | 0.0431 | 1
4003533587 | 0.0731 | 2.726807
4003533588 | 0.026 | 0.073977
4003533589 | 0.1292 | 2.454133
4003533590 | 0.0724 | 1
4003533591 | 0.0622 | 14.470649
4003533592 | 0.0447 | 7.355053
4003533593 | 0.02 | 0.296635
4003533594 | 0.1305 | 1.552328
4003533595 | 0.02 | 7.128809
4003533596 | 0.2249 | 14.058433
4003533597 | 0.1729 | 1
4003533598 | 0.2853 | 4.331367
4003533599 | 0.5077 | 12.355965
4003533600 | 0.266 | 11.100288
4003533601 | 0.3002 | 11.264539
4003533602 | 0.2639 | 11.152006
4003533603 | 0.1811 | 13.965599
4003533604 | 0.128 | 8.085929
4003533605 | 0.0586 | 1.607567
4003533606 | 0.023 | 8.373921