## MLC202409094
MLC202409094
PROJECT | LA COLORADA
REFERENCE | 4
DATE DELIVERED | 2024-09-14 17:09
DATE REPORTED | 2024-09-09 16:36
INSTRUCTIONS | EFAAG-30
| Au | Ag
| FAAAm | FAGRAVm
SAMPLE | ppm | ppm
4004533607 | 0.1262 | 3.4738
4004533608 | 0.1231 | 5.110931
4004533609 | 0.0942 | 1.7558
4004533610 | 0.0361 | 3.197665
4004533611 | 0.1324 | 1
4004533612 | 0.0427 | 1
4004533613 | 0.0527 | 1
4004533614 | 0.1416 | 1
4004533615 | 0.2659 | 10.668162
4004533616 | 0.4341 | 1
4004533617 | 0.1941 | 1
4004533618 | 0.1151 | 5.017036
4004533619 | 0.1233 | 1
4004533620 | 0.1388 | 3.977729
4004533621 | 0.1832 | 51.906382
4004533622 | 1.0458 | 8.189072
4004533623 | 0.2307 | 12.318463
4004533624 | 0.4518 | 11.761991
4004533625 | 0.0388 | 4.452965
4004533626 | 0.02 | 1
4004533627 | 0.117 | 1.916876
4004533628 | 0.2596 | 6.105794
4004533629 | 0.1409 | 2.592798
4004533630 | 0.0429 | 5.856313
4004533631 | 0.176 | 18.486545
4004533632 | 0.02 | 1.04429
4004533633 | 0.0567 | 4.903518
4004533634 | 0.0267 | 11.04746
4004533635 | 0.02 | 1
4004533636 | 0.02 | 2.093145
4004533637 | 0.02 | 1
4004533638 | 0.056 | 9.860667
4004533639 | 0.2202 | 6.57912
4004533640 | 0.1934 | 1
4004533641 | 0.979 | 48.245871