## MLC202409095
MLC202409095
PROJECT | LA COLORADA
REFERENCE | 5
DATE DELIVERED | 2024-09-14 17:19
DATE REPORTED | 2024-09-09 16:40
INSTRUCTIONS | EFAAG-30
| Au | Ag
| FAAAm | FAGRAVm
SAMPLE | ppm | ppm
4005533642 | 0.1693 | 1
4005533643 | 0.1638 | 10.618814
4005533644 | 0.1244 | 1
4005533645 | 0.1318 | 20.046153
4005533646 | 0.0988 | 1
4005533647 | 0.0942 | 2.38814
4005533648 | 0.1091 | 2.074161
4005533649 | 0.0359 | 7.222782
4005533650 | 0.6781 | 1
4005533651 | 0.4379 | 0.594676
4005533652 | 0.0665 | 1
4005533653 | 0.2626 | 1
4005533654 | 0.0703 | 5.546179
4005533655 | 0.1047 | 6.677503
4005533656 | 0.1304 | 1
4005533657 | 1.0588 | 38.859964
4005533658 | 0.1655 | 11.943498
4005533659 | 0.1594 | 5.170558
4005533660 | 0.1288 | 0.487435
4005533661 | 0.02 | 2.609827
4005533662 | 0.0806 | 1
4005533663 | 0.0982 | 8.75121
4005533664 | 0.1235 | 1
4005533665 | 0.4759 | 1
4005533666 | 0.3294 | 3.10359
4005533667 | 0.2339 | 1
4005533668 | 0.1936 | 1
4005533669 | 0.9289 | 11.10323
4005533670 | 0.7993 | 57.969326
4005533671 | 0.6448 | 24.161815
4005533672 | 0.3087 | 40.007967
4005533673 | 0.1437 | 22.891937
4005533674 | 0.0205 | 13.243514
4005533675 | 0.0845 | 1
4005533676 | 0.0403 | 10.941569
4005533677 | 0.02 | 1
4005533678 | 0.02 | 1
4005533679 | 0.02 | 1