## MLC202409116
MLC202409116
PROJECT | LA COLORADA
REFERENCE | 6
DATE DELIVERED | 2024-09-13 14:41
DATE REPORTED | 2024-09-11 12:48
INSTRUCTIONS | EFAAG-30
| Au | Ag
| FAAAm | FAGRAVm
SAMPLE | ppm | ppm
4006533680 | 0.0299 | 1
4006533681 | 1.3501 | 64.336763
4006533682 | 0.414 | 21.936745
4006533683 | 0.3301 | 1
4006533684 | 0.0959 | 5.202334
4006533685 | 0.097 | 2.898307
4006533686 | 0.0394 | 6.914055
4006533687 | 0.0617 | 1
4006533688 | 0.086 | 1
4006533689 | 0.3862 | 1
4006533690 | 0.0558 | 1
4006533691 | 0.02 | 3.845507
4006533692 | 0.1122 | 1
4006533693 | 0.0944 | 1.835524
4006533694 | 0.0224 | 6.507668
4006533695 | 0.02 | 6.427753
4006533696 | 0.02 | 1
4006533697 | 0.4057 | 1
4006533698 | 0.3463 | 8.755198
4006533699 | 0.02 | 1
4006533700 | 0.2325 | 1
4006533701 | 0.1045 | 1
4006533702 | 0.1144 | 0.334672
4006533703 | 0.0584 | 1
4006533704 | 0.2022 | 21.741061
4006533705 | 0.2861 | 8.197781
4006533706 | 0.3213 | 4.388302
4006533707 | 0.1444 | 1
4006533708 | 0.0508 | 1
4006533709 | 0.0356 | 1
4006533710 | 0.02 | 1
4006533711 | 0.02 | 1