## MLC202409117
MLC202409117
PROJECT | LA COLORADA
REFERENCE | 7
DATE DELIVERED | 2024-09-14 16:20
DATE REPORTED | 2024-09-11 12:50
INSTRUCTIONS | EFAAG-30
| Au | Ag
| FAAAm | FAGRAVm
SAMPLE | ppm | ppm
4007533712 | 0.6001 | 1
4007533713 | 0.267 | 0.231737
4007533714 | 0.3794 | 1
4007533715 | 0.1625 | 1
4007533716 | 0.2332 | 6.519511
4007533717 | 0.1095 | 1.238927
4007533718 | 0.1105 | 1
4007533719 | 0.1451 | 1
4007533720 | 0.0979 | 1
4007533721 | 0.3784 | 1
4007533722 | 0.1143 | 5.347087
4007533723 | 0.0585 | 4.025106
4007533724 | 0.1286 | 1.038106
4007533725 | 0.1241 | 1
4007533726 | 0.068 | 1
4007533727 | 0.0791 | 1
4007533728 | 0.5266 | 0.706733
4007533729 | 0.1784 | 4.787274
4007533730 | 0.1124 | 3.686967
4007533731 | 0.02 | 1
4007533732 | 0.0785 | 1
4007533733 | 0.0451 | 1
4007533734 | 0.0595 | 8.615159
4007533735 | 0.121 | 4.219162
4007533736 | 0.0906 | 2.489122
4007533737 | 0.0677 | 1
4007533738 | 0.1509 | 1
4007533739 | 0.0287 | 1
4007533740 | 0.02 | 1
4007533741 | 0.02 | 1
4007533742 | 0.0749 | 2.472383
4007533743 | 0.0258 | 6.648412
4007533744 | 0.1174 | 1
4007533745 | 0.2452 | 6.760258
4007533746 | 0.0861 | 1
4007533747 | 0.142 | 4.316789
4007533748 | 0.2337 | 11.181064
4007533749 | 0.0497 | 1
4007533750 | 0.02 | 8.843417
4007533751 | 0.4093 | 1
4007533752 | 0.0265 | 0.240158
4007533753 | 0.02 | 14.643245
4007533754 | 0.02 | 1