## MLC202409118
MLC202409118
PROJECT | LA COLORADA
REFERENCE | 8
DATE DELIVERED | 2024-09-17 09:09
DATE REPORTED | 2024-09-11 15:33
INSTRUCTIONS | EFAAG-30
| Au | Ag
| FAAAm | FAGRAVm
SAMPLE | ppm | ppm
4008533755 | 0.1632 | 8.953163
4008533756 | 0.2831 | 5.900027
4008533757 | 0.1107 | 1
4008533758 | 0.117 | 1
4008533759 | 0.0736 | 1
4008533760 | 0.1586 | 1.724106
4008533761 | 0.15 | 0.949817
4008533762 | 0.1713 | 1.412033
4008533763 | 0.1433 | 1.106658
4008533764 | 0.2459 | 1
4008533765 | 0.2739 | 1
4008533766 | 0.2214 | 2.411319
4008533767 | 0.2036 | 7.429224
4008533768 | 0.4798 | 5.718547
4008533769 | 0.1912 | 2.475556
4008533770 | 2.8279 | 1.354039
4008533771 | 0.0595 | 3.02332
4008533772 | 0.105 | 8.926226
4008533773 | 0.1808 | 1
4008533774 | 0.02 | 1
4008533775 | 0.0915 | 1
4008533776 | 0.0465 | 1
4008533777 | 0.0306 | 1
4008533778 | 0.0766 | 1
4008533779 | 0.0554 | 1
4008533780 | 0.0383 | 1
4008533781 | 0.0505 | 1
4008533782 | 0.02 | 8.81245
4008533783 | 0.0254 | 1
4008533784 | 0.02 | 2.096596
4008533785 | 0.02 | 5.77884
4008533786 | 0.02 | 0.446589
4008533787 | 0.02 | 1
4008533788 | 0.02 | 1
4008533789 | 0.02 | 1
4008533790 | 0.02 | 1