## MLC202409119
MLC202409119
PROJECT | LA COLORADA
REFERENCE | 9
DATE DELIVERED | 2024-09-16 13:50
DATE REPORTED | 2024-09-11 15:37
INSTRUCTIONS | EFAAG-30
| Au | Ag
| FAAAm | FAGRAVm
SAMPLE | ppm | ppm
4009533791 | 0.2839 | 2.748827
4009533792 | 0.1067 | 11.69212
4009533793 | 0.105 | 0.311653
4009533794 | 0.0778 | 11.838072
4009533795 | 0.0484 | 1
4009533796 | 0.0429 | 2.290278
4009533797 | 0.1878 | 1
4009533798 | 0.7308 | 8.500995
4009533799 | 0.0978 | 1.518813
4009533800 | 0.4644 | 11.517735
4009533801 | 0.114 | 1
4009533802 | 0.2869 | 2.662215
4009533803 | 0.11 | 21.693585
4009533804 | 0.4327 | 3.999304
4009533805 | 0.1058 | 10.274419
4009533806 | 0.2376 | 15.472259
4009533807 | 0.1435 | 1
4009533808 | 0.0751 | 4.539106
4009533809 | 0.0294 | 3.687019
4009533810 | 0.02 | 1
4009533811 | 0.329 | 3.770863
4009533812 | 0.3542 | 4.978245
4009533813 | 0.2451 | 1
4009533814 | 0.0837 | 20.928764
4009533815 | 0.0332 | 1
4009533816 | 0.02 | 1
4009533817 | 0.1281 | 1
4009533818 | 0.6593 | 24.869778
4009533819 | 0.4827 | 57.707602
4009533820 | 0.4869 | 59.091255
4009533821 | 0.4519 | 65.466052
4009533822 | 0.6726 | 69.07275
4009533823 | 0.5346 | 97.924788
4009533824 | 0.5431 | 43.480698
4009533825 | 0.5004 | 40.517046
4009533826 | 1.3562 | 39.586769
4009533827 | 0.6591 | 49.695463
4009533828 | 0.4636 | 14.737865
4009533829 | 0.4066 | 1
4009533830 | 0.0271 | 1