## MLC2024091211
MLC2024091211
PROJECT | LA COLORADA
REFERENCE | 11
DATE DELIVERED | 2024-09-16 15:04
DATE REPORTED | 2024-09-12 14:07
INSTRUCTIONS | EFAAG-30
| Au | Ag
| FAAAm | FAGRAVm
SAMPLE | ppm | ppm
4010533831 | 1.2528 | 11.387088
4010533832 | 0.4402 | 1
4010533833 | 0.5583 | 1
4010533834 | 0.1161 | 8.666043
4010533835 | 0.2371 | 1.911396
4010533836 | 0.1535 | 3.207789
4010533837 | 0.1735 | 5.65226
4010533838 | 0.7389 | 14.13105
4010533839 | 0.2723 | 9.498006
4010533840 | 0.4434 | 1
4010533841 | 0.1814 | 1
4010533842 | 0.639 | 1
4010533843 | 0.1617 | 2.720673
4010533844 | 0.1565 | 1
4010533845 | 0.1815 | 1
4010533846 | 0.0535 | 1
4010533847 | 0.1408 | 1
4010533848 | 0.0519 | 1.814518
4010533849 | 0.0637 | 13.499802
4010533850 | 0.02 | 1
4010533851 | 0.0414 | 4.357134
4010533852 | 0.02 | 41649.98
4010533853 | 0.4448 | 18.96669
4010533854 | 0.8032 | 26.459832
4010533855 | 0.1862 | 19.2426
4010533856 | 0.2098 | 19.51893
4010533857 | 0.6204 | 49.717854
4010533858 | 0.4958 | 61.433405
4010533859 | 0.8074 | 81.60945
4010533860 | 0.7972 | 82.891641
4010533861 | 0.4804 | 35.829005
4010533862 | 0.535 | 44.292356
4010533863 | 0.8798 | 41.299315
4010533864 | 0.6785 | 29.594742
4010533865 | 0.2272 | 71.648841
4010533866 | 0.4982 | 76.929971
4010533867 | 0.5269 | 26.189767
4010533868 | 0.0667 | 9.414105
4010533869 | 0.4158 | 4.28326
4010533870 | 0.442 | 3.306875