## MLC2024091212
MLC2024091212
PROJECT | LA COLORADA
REFERENCE | 12
DATE DELIVERED | 2024-09-17 16:57
DATE REPORTED | 2024-09-12 14:09
INSTRUCTIONS | EFAAG-30
| Au | Ag
| FAAAm | FAGRAVm
SAMPLE | ppm | ppm
4011533871 | 9.7859 | 10.043467
4011533872 | 0.2247 | 4.507214
4011533873 | 0.378 | 1.171742
4011533874 | 0.1111 | 1
4011533875 | 0.0738 | 1
4011533876 | 0.0559 | 0.277356
4011533877 | 0.1271 | 1.322465
4011533878 | 0.2919 | 0.091369
4011533879 | 0.2867 | 1.01317
4011533880 | 0.4048 | 1
4011533881 | 0.1139 | 1
4011533882 | 0.4465 | 1
4011533883 | 0.423 | 5.592263
4011533884 | 0.2783 | 2.370817
4011533885 | 0.8764 | 0.873542
4011533886 | 0.0837 | 1.716
4011533887 | 0.2555 | 5.893475
4011533888 | 0.0387 | 1
4011533889 | 0.1186 | 1
4011533890 | 0.02 | 1
4011533891 | 0.321 | 10.552541
4011533892 | 0.0685 | 4.410205
4011533893 | 0.0416 | 2.968545
4011533894 | 0.1914 | 8.885579
4011533895 | 0.6186 | 48.437502
4011533896 | 0.5867 | 38.902324
4011533897 | 0.0967 | 7.000803
4011533898 | 0.0926 | 2.223063
4011533899 | 0.1163 | 4.855102
4011533900 | 0.2104 | 1
4011533901 | 0.0466 | 3.581895
4011533902 | 0.0446 | 1
4011533903 | 0.02 | 1
4011533904 | 0.024 | 1
4011533905 | 0.02 | 4.1191
4011533906 | 0.02 | 1.294082