## MLC2024091417
MLC2024091417
PROJECT | LA COLORADA
REFERENCE | 17
DATE DELIVERED | 2024-09-18 14:57
DATE REPORTED | 2024-09-14 09:11
INSTRUCTIONS | EFAAG-30
| Au | Ag
| FAAAm | FAGRAVm
SAMPLE | ppm | ppm
4013533938 | 0.2754 | 12.493395
4013533939 | 0.0575 | 4.87682
4013533940 | 1.6918 | 3.39255
4013533941 | 0.4546 | 2.8794
4013533942 | 0.1507 | 1
4013533943 | 0.131 | 8.087036
4013533944 | 0.0898 | 8.542958
4013533945 | 0.4294 | 1.802892
4013533946 | 0.0477 | 8.333678
4013533947 | 0.0228 | 5.210184
4013533948 | 0.0445 | 9.156727
4013533949 | 0.1069 | 9.776763
4013533950 | 0.4221 | 50.304712
4013533951 | 0.552 | 64.980525
4013533952 | 1.4077 | 73.276603
4013533953 | 0.02 | 201.789638
4013533954 | 14.0315 | 177.2175
4013533955 | 1.8603 | 267.141066
4013533956 | 1.6093 | 58.5407
4013533957 | 1.1289 | 57.235821
4013533958 | 0.6411 | 16.924396
4013533959 | 0.2746 | 1