## MLC2024091418
MLC2024091418
PROJECT | LA COLORADA
REFERENCE | 18
DATE DELIVERED | 2024-09-17 17:51
DATE REPORTED | 2024-09-14 09:12
INSTRUCTIONS | EFAAG-30
| Au | Ag
| FAAAm | FAGRAVm
SAMPLE | ppm | ppm
4014533960 | 0.1023 | 1.781284
4014533961 | 0.3396 | 6.925856
4014533962 | 0.1665 | 1.000206
4014533963 | 0.6813 | 1
4014533964 | 0.1407 | 1.259253
4014533965 | 0.0975 | 2.251952
4014533966 | 0.0746 | 1
4014533967 | 0.477 | 1
4014533968 | 0.0809 | 1
4014533969 | 0.1231 | 1
4014533970 | 0.1128 | 3.470175
4014533971 | 0.0964 | 3.586442
4014533972 | 0.0283 | 2.738182
4014533973 | 0.0313 | 4.885039
4014533974 | 0.02 | 0.396667
4014533975 | 0.02 | 5.134811
4014533976 | 0.02 | 4.12917