## MLC2024091419
MLC2024091419
PROJECT | LA COLORADA
REFERENCE | 19
DATE DELIVERED | 2024-09-29 04:39
DATE REPORTED | 2024-09-14 09:16
INSTRUCTIONS | EFAAG-30
| Au | Ag
| FAAAm | FAGRAVm
SAMPLE | ppm | ppm
4015533977 | 0.6705 | 4.928753
4015533978 | 0.0612 | 1
4015533979 | 0.1505 | 2.599592
4015533980 | 0.4524 | 3.68052
4015533981 | 0.1848 | 1.398533
4015533982 | 0.2289 | 9.907136
4015533983 | 2.6135 | 4.970086
4015533984 | 0.4383 | 1
4015533985 | 0.4015 | 1
4015533986 | 6.6025 | 8.115638
4015533987 | 0.2136 | 3.602558
4015533988 | 0.1162 | 11.500079
4015533989 | 0.5528 | 11.36069
4015533990 | 0.491 | 71.98267
4015533991 | 0.5302 | 58.465867
4015533992 | 0.02 | 1
4015533993 | 0.8312 | 62.900009
4015533994 | 0.7746 | 47.757116
4015533995 | 1.166 | 40.8368
4015533996 | 0.9388 | 69.927867
4015533997 | 1.6375 | 69.264863
4015533998 | 1.0503 | 73.542241
4015533999 | 1.1453 | 78.188033