## MLC2024091420
MLC2024091420
PROJECT | LA COLORADA
REFERENCE | 20
DATE DELIVERED | 2024-09-17 18:05
DATE REPORTED | 2024-09-14 09:18
INSTRUCTIONS | EFAAG-30
| Au | Ag
| FAAAm | FAGRAVm
SAMPLE | ppm | ppm
4015534000 | 0.9725 | 79.774808
4015534001 | 1.3808 | 94.592265
4015534002 | 1.648 | 99.291906
4015534003 | 0.8969 | 96.536005
4015534004 | 0.0939 | 5.589812