## MLC2024091421
MLC2024091421
PROJECT | LA COLORADA
REFERENCE | 21
DATE DELIVERED | 2024-09-18 10:20
DATE REPORTED | 2024-09-14 09:23
INSTRUCTIONS | EFAAG-30
| Au | Ag
| FAAAm | FAGRAVm
SAMPLE | ppm | ppm
4016534005 | 0.2265 | 4.8735
4016534006 | 0.1701 | 0.013282
4016534007 | 0.0609 | 3.656634
4016534008 | 0.3167 | 1
4016534009 | 0.0927 | 2.30762
4016534010 | 0.0238 | 0.542829
4016534011 | 0.3256 | 4.857906
4016534012 | 0.0821 | 7.217657
4016534013 | 0.0749 | 6.7251
4016534014 | 0.4025 | 3.0475
4016534015 | 0.6691 | 4.463549
4016534016 | 0.2453 | 11.787632
4016534017 | 0.2246 | 7.87432
4016534018 | 0.265 | 12.56705
4016534019 | 0.4911 | 37.507633
4016534020 | 0.2854 | 13.530346
4016534021 | 0.4453 | 4.15516
4016534022 | 0.5581 | 38.968646
4016534023 | 0.5849 | 46.348433
4016534024 | 0.02 | 8.247493
4016534025 | 1.2398 | 82.743663
4016534026 | 0.8915 | 83.486208
4016534027 | 0.7103 | 70.696841
4016534028 | 1.1895 | 34.346202
4016534029 | 0.2414 | 30.602431
4016534030 | 0.4022 | 68.065158
4016534031 | 0.4523 | 68.752832
4016534032 | 0.4782 | 93.005133
4016534033 | 0.3658 | 109.105008
4016534034 | 0.1327 | 4.850301
4016534035 | 0.0417 | 1.291811