## MLC2024091624
MLC2024091624
PROJECT | LA COLORADA
REFERENCE | 24
DATE DELIVERED | 2024-09-18 11:03
DATE REPORTED | 2024-09-16 14:53
INSTRUCTIONS | EFAAG-30
| Au | Ag
| FAAAm | FAGRAVm
SAMPLE | ppm | ppm
4017534036 | 0.2973 | 5.4027
4017534037 | 0.1054 | 3.561267
4017534038 | 0.1757 | 1.290967
4017534039 | 0.2398 | 1.793533
4017534040 | 0.0847 | 1
4017534041 | 0.1147 | 1
4017534042 | 0.1922 | 1.874467
4017534043 | 0.0875 | 1
4017534044 | 0.0608 | 1
4017534045 | 0.4287 | 1
4017534046 | 0.102 | 1
4017534047 | 0.0558 | 2.660867
4017534048 | 0.268 | 3.882
4017534049 | 0.038 | 5.145333
4017534050 | 0.1139 | 8.052767
4017534051 | 0.204 | 6.896
4017534052 | 0.3584 | 20.774933
4017534053 | 0.1405 | 5.226167
4017534054 | 0.7852 | 23.581467
4017534055 | 0.02 | 1
4017534056 | 0.1889 | 13.7611
4017534057 | 0.02 | 1.846667
4017534058 | 0.7497 | 62.483633
4017534059 | 0.6129 | 54.870433
4017534060 | 0.8957 | 53.570967
4017534061 | 0.6751 | 44.958233
4017534062 | 0.2926 | 26.474067
4017534063 | 0.4913 | 125.625367
4017534064 | 1.5275 | 19.005833
4017534065 | 2.4031 | 21.1969
4017534066 | 1.1581 | 17.108567
4017534067 | 0.7511 | 6.0489
4017534068 | 0.2803 | 5.253033