## MLC2024091726
MLC2024091726
PROJECT | LA COLORADA
REFERENCE | 26
DATE DELIVERED | 2024-09-19 14:36
DATE REPORTED | 2024-09-17 11:01
INSTRUCTIONS | EFAAG-30
| Au | Ag
| FAAAm | FAGRAVm
SAMPLE | ppm | ppm
2409702990 | 0.02 | 2.263714
2409702991 | 0.02 | 1
2409702992 | 0.02 | 1
2409702993 | 0.02 | 2.113262
2409702994 | 0.02 | 10.711902