## MLC2024091727
MLC2024091727
PROJECT | LA COLORADA
REFERENCE | 27
DATE DELIVERED | 2024-09-19 14:36
DATE REPORTED | 2024-09-17 15:49
INSTRUCTIONS | EFAAG-30
| Au | Ag
| FAAAm | FAGRAVm
SAMPLE | ppm | ppm
4019534100 | 0.0418 | 5.591721
4019534101 | 1.549 | 53.017667
4019534102 | 0.3536 | 51.29585
4019534103 | 0.062 | 3.38823
4019534104 | 0.1466 | 23.569276
4019534105 | 0.0304 | 1
4019534106 | 0.1304 | 5.919197
4019534107 | 0.1423 | 16.392136
4019534108 | 0.076 | 8.62255
4019534109 | 0.442 | 0.941241
4019534110 | 1.0024 | 102.0976
4019534111 | 0.0834 | 4.148946
4019534112 | 0.0667 | 6.378573
4019534113 | 0.0358 | 1
4019534114 | 0.1041 | 6.229233
4019534115 | 0.0798 | 1.070699
4019534116 | 0.1354 | 7.2146
4019534117 | 0.2927 | 3.541272
4019534118 | 0.0942 | 8.839729
4019534119 | 0.02 | 6.761751
4019534120 | 0.9788 | 6.00593
4019534121 | 0.4817 | 2.467907
4019534122 | 0.1982 | 8.403234
4019534123 | 0.6891 | 38.844233
4019534124 | 0.3766 | 28.840067
4019534125 | 0.4347 | 19.06335
4019534126 | 0.6328 | 61.044366
4019534127 | 0.6686 | 59.424749
4019534128 | 0.294 | 1
4019534129 | 0.569 | 66.794473
4019534130 | 0.2795 | 84.001213
4019534131 | 0.6796 | 69.513381
4019534132 | 0.4628 | 87.376389
4019534133 | 0.5643 | 94.698402
4019534134 | 0.6221 | 44.14009
4019534135 | 0.576 | 52.924
4019534136 | 0.282 | 13.886083
4019534137 | 1.1867 | 0.996415
4019534138 | 0.4396 | 1
4019534139 | 0.1138 | 1