## MLC2024091728
MLC2024091728
PROJECT | LA COLORADA
REFERENCE | 28
DATE DELIVERED | 2024-09-19 16:44
DATE REPORTED | 2024-09-17 15:51
INSTRUCTIONS | EFAAG-30
| Au | Ag
| FAAAm | FAGRAVm
SAMPLE | ppm | ppm
4020534140 | 0.2023 | 19.281033
4020534141 | 0.0377 | 21.918155
4020534142 | 0.0369 | 6.946666
4020534143 | 0.1917 | 24.944147
4020534144 | 0.0271 | 8.190662
4020534145 | 0.0727 | 22.192482
4020534146 | 0.0525 | 6.24876
4020534147 | 0.0287 | 4.753199
4020534148 | 0.4634 | 4.104332
4020534149 | 0.037 | 8.677633
4020534150 | 0.1075 | 5.476206
4020534151 | 0.0422 | 1.040953
4020534152 | 0.0435 | 4.589216
4020534153 | 0.0414 | 0.208608
4020534154 | 0.1716 | 6.812432
4020534155 | 0.3124 | 7.269164
4020534156 | 0.0796 | 9.67105
4020534157 | 0.02 | 0.896697
4020534158 | 0.1696 | 11.164489
4020534159 | 0.2446 | 15.177207
4020534160 | 0.3136 | 8.871264
4020534161 | 0.2449 | 4.771934
4020534162 | 0.0751 | 1.408134
4020534163 | 0.02 | 0.57988
4020534164 | 0.02 | 1
4020534165 | 0.0344 | 4.981431
4020534166 | 0.0361 | 5.579818
4020534167 | 0.3929 | 60.9571
4020534168 | 0.1757 | 84.36818
4020534169 | 0.6693 | 69.956783
4020534170 | 0.3505 | 89.017939
4020534171 | 0.4997 | 96.597063
4020534172 | 0.5569 | 46.181107
4020534173 | 0.2026 | 17.848603
4020534174 | 0.1316 | 2.952247
4020534175 | 0.0622 | 2.53832