## MLC2024091830
MLC2024091830
PROJECT | LA COLORADA
REFERENCE | 30
DATE DELIVERED | 2024-09-19 18:15
DATE REPORTED | 2024-09-18 16:28
INSTRUCTIONS | EFAAG-30
| Au | Ag
| FAAAm | FAGRAVm
SAMPLE | ppm | ppm
4021534176 | 0.1351 | 10.232949
4021534177 | 0.0599 | 11.43895
4021534178 | 0.0282 | 5.469784
4021534179 | 0.0699 | 14.859452
4021534180 | 0.3277 | 29.819285
4021534181 | 1.4194 | 52.747267
4021534182 | 0.1007 | 3.382633
4021534183 | 0.0498 | 0.116861
4021534184 | 0.0415 | 3.025167
4021534185 | 0.4357 | 1.380724
4021534186 | 0.0449 | 4.4542
4021534187 | 0.055 | 7.946067
4021534188 | 0.02 | 0.896758
4021534189 | 0.0631 | 4.986395
4021534190 | 0.2757 | 12.191382
4021534191 | 0.1033 | 15.163367
4021534192 | 0.4854 | 36.452858
4021534193 | 0.0749 | 13.311111
4021534194 | 0.02 | 3.12979
4021534195 | 0.02 | 1.680227
4021534196 | 0.0402 | 7.026467
4021534197 | 0.1767 | 23.872498
4021534198 | 0.1292 | 9.104441
4021534199 | 0.2087 | 16.372423
4021534200 | 0.4121 | 65.741336
4021534201 | 0.1863 | 83.613607
4021534202 | 0.6363 | 96.976715
4021534203 | 0.5794 | 114.499965
4021534204 | 0.5436 | 100.146446
4021534205 | 0.4848 | 91.196864
4021534206 | 0.3894 | 29.979291
4021534207 | 0.1544 | 17.663455