## MLC2024091831
MLC2024091831
PROJECT | LA COLORADA
REFERENCE | 31
DATE DELIVERED | 2024-09-20 14:01
DATE REPORTED | 2024-09-18 16:30
INSTRUCTIONS | EFAAG-30
| Au | Ag
| FAAAm | FAGRAVm
SAMPLE | ppm | ppm
4022534208 | 0.1319 | 3.284653
4022534209 | 0.0534 | 1
4022534210 | 0.0481 | 1
4022534211 | 0.1328 | 2.700061
4022534212 | 0.1675 | 1
4022534213 | 0.2838 | 2.649436
4022534214 | 0.1017 | 1
4022534215 | 0.0991 | 1
4022534216 | 0.0675 | 1
4022534217 | 0.3832 | 1
4022534218 | 0.0512 | 1
4022534219 | 0.038 | 1
4022534220 | 0.0243 | 1
4022534221 | 0.0282 | 1
4022534222 | 0.1541 | 1
4022534223 | 0.3071 | 0.142855
4022534224 | 0.0889 | 0.844433
4022534225 | 0.2115 | 1
4022534226 | 0.1112 | 1
4022534227 | 0.02 | 1
4022534228 | 0.1768 | 4.456842
4022534229 | 0.02 | 3.196774
4022534230 | 0.0254 | 0.541229
4022534231 | 0.088 | 0.062025
4022534232 | 0.0513 | 3.732159
4022534233 | 0.0653 | 0.90156
4022534234 | 0.0387 | 0.294733
4022534235 | 0.0855 | 0.031186
4022534236 | 0.055 | 2.528506
4022534237 | 0.1834 | 3.5661
4022534238 | 0.0228 | 3.326419
4022534239 | 0.0321 | 8.133478
4022534240 | 0.0227 | 2.110776
4022534241 | 0.4841 | 80.421779
4022534242 | 0.4294 | 79.176653
4022534243 | 0.4428 | 96.700248
4022534244 | 0.8495 | 111.163433
4022534245 | 0.6741 | 71.016341
4022534246 | 0.5611 | 43.152652
4022534247 | 0.3905 | 0.759462
4022534248 | 1.1896 | 34.162757
4022534249 | 0.5936 | 14.709461
4022534250 | 0.455 | 10.530164