## MLC2024091935
MLC2024091935
PROJECT | LA COLORADA
REFERENCE | 35
DATE DELIVERED | 2024-09-21 17:59
DATE REPORTED | 2024-09-19 18:42
INSTRUCTIONS | EFAAG-30
| Au | Ag
| FAAAm | FAGRAVm
SAMPLE | ppm | ppm
4023534251 | 1.2624 | 8.135407
4023534252 | 2.6223 | 10.636853
4023534253 | 0.2511 | 10.573574
4023534254 | 0.198 | 7.255251
4023534255 | 0.2741 | 8.489937
4023534256 | 0.1086 | 11.58049
4023534257 | 0.3349 | 11.246955
4023534258 | 0.4177 | 5.892866
4023534259 | 0.1276 | 10.276235
4023534260 | 0.4406 | 12.692327
4023534261 | 0.0899 | 9.938419
4023534262 | 0.0514 | 2.894476
4023534263 | 0.0926 | 10.19711
4023534264 | 0.0295 | 4.597048
4023534265 | 0.0584 | 5.791795
4023534266 | 0.0808 | 6.639317
4023534267 | 0.2968 | 4.975988
4023534268 | 0.0842 | 5.376096
4023534269 | 0.0948 | 5.950565
4023534270 | 0.02 | 1.57936
4023534271 | 0.095 | 1.553681
4023534272 | 0.0543 | 13.235511
4023534273 | 0.02 | 1.045672
4023534274 | 0.0404 | 2.523788
4023534275 | 0.0642 | 1.850042
4023534276 | 0.0426 | 2.640644
4023534277 | 0.2278 | 4.13494
4023534278 | 0.4065 | 19.480905
4023534279 | 0.2641 | 21.880538
4023534280 | 0.3649 | 13.008181
4023534281 | 0.1053 | 10.118832
4023534282 | 0.1461 | 14.259522
4023534283 | 0.4214 | 32.333546
4023534284 | 0.2438 | 55.143478
4023534285 | 0.2206 | 65.405024
4023534286 | 0.6782 | 86.089985
4023534287 | 0.4914 | 37.929126
4023534288 | 0.6028 | 40.584844
4023534289 | 0.3858 | 12.497104
4023534290 | 0.4402 | 0.376276
4023534291 | 0.0819 | 1