## MLC2024091936
MLC2024091936
PROJECT | LA COLORADA
REFERENCE | 36
DATE DELIVERED | 2024-09-22 17:01
DATE REPORTED | 2024-09-19 18:44
INSTRUCTIONS | EFAAG-30
| Au | Ag
| FAAAm | FAGRAVm
SAMPLE | ppm | ppm
4024534292 | 0.0581 | 5.325054
4024534293 | 0.0844 | 4.998764
4024534294 | 0.0878 | 9.459654
4024534295 | 0.1753 | 8.056113
4024534296 | 0.0415 | 0.975167
4024534297 | 0.1167 | 9.548356
4024534298 | 0.1598 | 7.154916
4024534299 | 0.1156 | 4.949716
4024534300 | 0.0964 | 3.4036
4024534301 | 0.4364 | 2.596125
4024534302 | 0.1221 | 5.893564
4024534303 | 0.6176 | 13.894229
4024534304 | 0.0909 | 6.557549
4024534305 | 0.059 | 3.39054
4024534306 | 0.0729 | 3.909371
4024534307 | 0.2122 | 9.003545
4024534308 | 0.1786 | 4.687904
4024534309 | 0.0451 | 4.921236
4024534310 | 1.2127 | 12.418361
4024534311 | 0.02 | 8.311389
4024534312 | 0.0578 | 23.10655
4024534313 | 0.065 | 4.117636
4024534314 | 0.0986 | 8.634151
4024534315 | 0.3056 | 33.054395
4024534316 | 0.342 | 23.185059
4024534317 | 0.2996 | 27.977135
4024534318 | 0.3101 | 27.365853
4024534319 | 0.524 | 48.872908
4024534320 | 0.0307 | 7.117632
4024534321 | 0.02 | 4.012661
4024534322 | 0.1787 | 22.650068
4024534323 | 0.4653 | 72.770053
4024534324 | 0.4882 | 41.869995
4024534325 | 0.4566 | 38.119018
4024534326 | 1.4172 | 61.824368
4024534327 | 5.2854 | 143.881267
4024534328 | 0.0484 | 37.687763
4024534329 | 0.0909 | 1