## MLC2024091937
MLC2024091937
PROJECT | LA COLORADA
REFERENCE | 37
DATE DELIVERED | 2024-09-22 17:39
DATE REPORTED | 2024-09-19 18:46
INSTRUCTIONS | EFAAG-30
| Au | Ag
| FAAAm | FAGRAVm
SAMPLE | ppm | ppm
4025534330 | 0.1866 | 6.913163
4025534331 | 0.1661 | 27.061788
4025534332 | 0.0685 | 8.079056
4025534333 | 0.0465 | 13.003065
4025534334 | 0.02 | 7.545658
4025534335 | 0.2961 | 37.13349
4025534336 | 0.2751 | 14.09013
4025534337 | 0.098 | 10.417265
4025534338 | 0.1167 | 5.998744
4025534339 | 0.4541 | 6.860616
4025534340 | 0.0543 | 16.993427
4025534341 | 0.2689 | 25.211036
4025534342 | 0.2368 | 5.311535
4025534343 | 4.8347 | 7.1629
4025534344 | 0.5727 | 18.342706
4025534345 | 0.3058 | 20.574053
4025534346 | 0.4064 | 15.189441
4025534347 | 0.0298 | 6.867671
4025534348 | 0.02 | 34.887358