## MLC2024092038
MLC2024092038
PROJECT | LA COLORADA
REFERENCE | 38
DATE DELIVERED | 2024-09-22 21:26
DATE REPORTED | 2024-09-20 10:22
INSTRUCTIONS | EFAAG-30
| Au | Ag
| FAAAm | FAGRAVm
SAMPLE | ppm | ppm
4026534349 | 0.528 | 7.920029
4026534350 | 0.2285 | 3.770967
4026534351 | 0.0673 | 26.78091
4026534352 | 0.3255 | 7.70703
4026534353 | 0.0609 | 13.984886
4026534354 | 0.0586 | 9.039884
4026534355 | 0.0317 | 6.583203
4026534356 | 0.027 | 6.638556
4026534357 | 0.0385 | 6.859431
4026534358 | 0.4416 | 8.206382
4026534359 | 0.3047 | 11.910338
4026534360 | 0.1789 | 13.435951
4026534361 | 0.1933 | 8.671594
4026534362 | 1.9396 | 9.774724
4026534363 | 0.12 | 24.045861
4026534364 | 0.3882 | 11.624462
4026534365 | 0.2002 | 20.527606
4026534366 | 0.1227 | 22.121368
4026534367 | 0.02 | 9.043343
4026534368 | 0.02 | 7.110719
4026534369 | 0.0229 | 6.426885
4026534370 | 0.4526 | 40.34468
4026534371 | 0.5161 | 53.42491
4026534372 | 0.6468 | 49.383198
4026534373 | 1.1251 | 102.041039
4026534374 | 1.2796 | 96.070842
4026534375 | 1.3367 | 89.972284
4026534376 | 1.8298 | 100.779591
4026534377 | 1.0345 | 59.646243
4026534378 | 0.219 | 44.790328