## MLC2024092039
MLC2024092039
PROJECT | LA COLORADA
REFERENCE | 39
DATE DELIVERED | 2024-09-22 22:13
DATE REPORTED | 2024-09-20 10:24
INSTRUCTIONS | EFAAG-30
| Au | Ag
| FAAAm | FAGRAVm
SAMPLE | ppm | ppm
4027534379 | 0.5727 | 35.201094
4027534380 | 0.8996 | 5.596286
4027534381 | 0.0945 | 47.102993
4027534382 | 0.0613 | 3.07172
4027534383 | 0.0727 | 4.026753
4027534384 | 0.1423 | 35.802692
4027534385 | 0.16 | 1
4027534386 | 0.2539 | 1
4027534387 | 0.1413 | 5.965189
4027534388 | 0.4529 | 32.633865
4027534389 | 0.0891 | 13.630057
4027534390 | 0.9811 | 6.101761
4027534391 | 0.1295 | 6.147347
4027534392 | 0.1315 | 27.896078
4027534393 | 0.6149 | 9.674468
4027534394 | 0.3063 | 11.914405
4027534395 | 0.4955 | 16.386145
4027534396 | 0.1071 | 19.25429
4027534397 | 0.1384 | 31.266669
4027534398 | 0.1054 | 17.627458
4027534399 | 0.067 | 21.550387
4027534400 | 0.0425 | 17.305662
4027534401 | 0.02 | 2.9439