## MLC2024092144
MLC2024092144
PROJECT | LA COLORADA
REFERENCE | 44
DATE DELIVERED | 2024-09-25 13:38
DATE REPORTED | 2024-09-21 14:50
INSTRUCTIONS | EFAAG-30
| Au | Ag
| FAAAm | FAGRAVm
SAMPLE | ppm | ppm
4032534482 | 0.0956 | 10.882976
4032534483 | 0.06 | 0.791106
4032534484 | 0.034 | 2.098783
4032534485 | 0.0228 | 6.083306
4032534486 | 0.02 | 1
4032534487 | 1.0849 | 22.144194
4032534488 | 0.6928 | 8.416579
4032534489 | 0.4148 | 3.639254
4032534490 | 0.4115 | 7.681545
4032534491 | 0.3956 | 8.901301
4032534492 | 0.02 | 7.018025
4032534493 | 0.02 | 3.72588
4032534494 | 0.0321 | 3.761199
4032534495 | 0.0241 | 8.239812
4032534496 | 0.02 | 8.52345
4032534497 | 0.02 | 3.96068
4032534498 | 0.0221 | 5.229651