## MLC2024092245
MLC2024092245
PROJECT | LA COLORADA
REFERENCE | 45
DATE DELIVERED | 2024-09-25 13:38
DATE REPORTED | 2024-09-22 08:21
INSTRUCTIONS | EFAAG-30
| Au | Ag
| FAAAm | FAGRAVm
SAMPLE | ppm | ppm
4033534499 | 0.054 | 6.660876
4033534500 | 0.0516 | 6.020937
4033534501 | 0.064 | 9.289741
4033534502 | 0.0438 | 7.49439
4033534503 | 0.02 | 3.810269
4033534504 | 0.0292 | 6.283258
4033534505 | 0.02 | 5.112991
4033534506 | 0.02 | 2.564539
4033534507 | 0.0217 | 1.310834
4033534508 | 0.4111 | 6.724374
4033534509 | 0.0376 | 7.188507
4033534510 | 0.102 | 8.657367
4033534511 | 0.581 | 12.685224
4033534512 | 0.202 | 3.902104
4033534513 | 0.0536 | 4.41396
4033534514 | 0.0653 | 3.907193
4033534515 | 0.2174 | 3.967886
4033534516 | 0.0471 | 11.822386
4033534517 | 0.229 | 5.535169
4033534518 | 0.02 | 1.896156
4033534519 | 0.9377 | 17.488877
4033534520 | 0.1198 | 11.297549
4033534521 | 0.02 | 4.796346
4033534522 | 0.2733 | 9.906979
4033534523 | 0.02 | 21.295246
4033534524 | 0.02 | 5.243333
4033534525 | 0.02 | 10.940091
4033534526 | 0.02 | 3.829615