## MLC2024092347
MLC2024092347
PROJECT | LA COLORADA
REFERENCE | 47
DATE DELIVERED | 2024-09-25 18:27
DATE REPORTED | 2024-09-23 09:42
INSTRUCTIONS | EFAAG-30
| Au | Ag
| FAAAm | FAGRAVm
SAMPLE | ppm | ppm
4035534551 | 0.0769 | 0.106403
4035534552 | 0.02 | 6.292669
4035534553 | 0.0226 | 7.310244
4035534554 | 0.0394 | 4.291623
4035534555 | 0.4113 | 0.538732
4035534556 | 0.066 | 1
4035534557 | 0.0271 | 0.55567
4035534558 | 0.0721 | 6.709651
4035534559 | 0.0624 | 1.949639
4035534560 | 0.5262 | 5.055831
4035534561 | 0.0534 | 7.409535
4035534562 | 0.1025 | 19.870181
4035534563 | 0.02 | 1