## MLC2024092348
MLC2024092348
PROJECT | LA COLORADA
REFERENCE | 48
DATE DELIVERED | 2024-09-25 18:30
DATE REPORTED | 2024-09-23 09:44
INSTRUCTIONS | EFAAG-30
| Au | Ag
| FAAAm | FAGRAVm
SAMPLE | ppm | ppm
4036534564 | 0.1161 | 8.200012
4036534565 | 0.0948 | 6.075986
4036534566 | 0.0574 | 1.641581
4036534567 | 0.0356 | 2.476043
4036534568 | 0.4036 | 7.890594
4036534569 | 0.1056 | 1
4036534570 | 0.0227 | 6.074658
4036534571 | 0.0409 | 1
4036534572 | 0.0301 | 1
4036534573 | 0.4132 | 1.917958
4036534574 | 0.1167 | 2.744816
4036534575 | 0.0769 | 3.554618
4036534576 | 0.1005 | 2.26522
4036534577 | 0.1876 | 5.883793
4036534578 | 0.1052 | 0.211277
4036534579 | 0.1336 | 3.540914
4036534580 | 0.0515 | 1
4036534581 | 0.0463 | 5.162207
4036534582 | 0.5374 | 35.675413
4036534583 | 0.02 | 2.541884
4036534584 | 0.0546 | 1
4036534585 | 0.1676 | 4.509186
4036534586 | 0.0426 | 11.704268
4036534587 | 0.1363 | 9.267828
4036534588 | 0.0921 | 8.987924
4036534589 | 0.0766 | 6.555407
4036534590 | 0.0619 | 11.354767
4036534591 | 0.3362 | 22.262482
4036534592 | 0.333 | 9.308965
4036534593 | 0.1209 | 5.523644
4036534594 | 0.4496 | 67.380309
4036534595 | 0.276 | 12.843388
4036534596 | 0.245 | 12.341155
4036534597 | 0.1783 | 14.494762
4036534598 | 0.433 | 49.080852
4036534599 | 0.0302 | 3.231683