## MLC2024092449
MLC2024092449
PROJECT | LA COLORADA
REFERENCE | 49
DATE DELIVERED | 2024-09-26 14:42
DATE REPORTED | 2024-09-24 09:58
INSTRUCTIONS | EFAAG-30
| Au | Ag
| FAAAm | FAGRAVm
SAMPLE | ppm | ppm
4037534600 | 0.0334 | 2.5666
4037534601 | 0.024 | 2.008385
4037534602 | 0.0956 | 1
4037534603 | 0.0963 | 5.219481
4037534604 | 0.1563 | 1
4037534605 | 2.3093 | 14.869452
4037534606 | 0.108 | 23.338092
4037534607 | 0.9794 | 1
4037534608 | 0.0731 | 9.940563
4037534609 | 0.3992 | 1
4037534610 | 1.0343 | 9.10421
4037534611 | 0.0736 | 1
4037534612 | 0.1542 | 2.47808
4037534613 | 0.0837 | 3.564841
4037534614 | 0.1001 | 1
4037534615 | 0.0385 | 1
4037534616 | 0.0575 | 4.924671
4037534617 | 0.0342 | 0.998514
4037534618 | 0.0651 | 1
4037534619 | 0.02 | 1
4037534620 | 0.1746 | 1
4037534621 | 0.2297 | 4.436034
4037534622 | 0.02 | 7.511325