## MLC2024092551
MLC2024092551
PROJECT | LA COLORADA
REFERENCE | 51
DATE DELIVERED | 2024-09-27 03:31
DATE REPORTED | 2024-09-25 15:10
INSTRUCTIONS | EFAAG-30
| Au | Ag
| FAAAm | FAGRAVm
SAMPLE | ppm | ppm
4039534635 | 0.02 | 1
4039534636 | 0.02 | 1
4039534637 | 0.02 | 1
4039534638 | 0.02 | 1
4039534639 | 0.02 | 1
4039534640 | 0.02 | 1
4039534641 | 0.121 | 5.262872
4039534642 | 0.0392 | 2.376581
4039534643 | 0.043 | 1
4039534644 | 0.4043 | 1
4039534645 | 0.0531 | 1
4039534646 | 0.111 | 1
4039534647 | 0.4437 | 1
4039534648 | 0.1944 | 1
4039534649 | 0.0817 | 1
4039534650 | 0.059 | 1
4039534651 | 0.1886 | 1
4039534652 | 0.0428 | 1
4039534653 | 0.07 | 1
4039534654 | 0.02 | 1
4039534655 | 0.0364 | 1
4039534656 | 0.042 | 1
4039534657 | 0.032 | 1
4039534658 | 0.1621 | 1
4039534659 | 0.2423 | 4.691033
4039534660 | 0.605 | 29.089061
4039534661 | 0.3705 | 7.112833
4039534662 | 0.1921 | 5.590077
4039534663 | 0.2126 | 1
4039534664 | 0.1352 | 1
4039534665 | 0.0203 | 1
4039534666 | 0.02 | 1
4039534667 | 0.02 | 1
4039534668 | 0.02 | 1
4039534669 | 0.02 | 1
4039534670 | 0.02 | 1
4039534671 | 0.02 | 1
4039534672 | 0.02 | 1
4039534673 | 0.02 | 1
4039534674 | 0.4007 | 1
4039534675 | 0.02 | 1
4039534676 | 0.4941 | 68.570816
4039534677 | 0.9528 | 92.913867
4039534678 | 0.5443 | 27.239959
4039534679 | 0.0425 | 1