## MLC2024092552
MLC2024092552
PROJECT | LA COLORADA
REFERENCE | 52
DATE DELIVERED | 2024-09-28 23:14
DATE REPORTED | 2024-09-25 15:14
INSTRUCTIONS | EFAAG-30
| Au | Ag
| FAAAm | FAGRAVm
SAMPLE | ppm | ppm
4040534680 | 0.0388 | 1.625481
4040534681 | 0.0477 | 1.447714
4040534682 | 0.0331 | 8.462652
4040534683 | 0.0384 | 1
4040534684 | 0.1005 | 12.140868
4040534685 | 0.1536 | 7.963499
4040534686 | 0.055 | 1
4040534687 | 0.0305 | 1
4040534688 | 0.1125 | 8.243582
4040534689 | 0.4387 | 1
4040534690 | 0.3274 | 4.184755
4040534691 | 0.062 | 1
4040534692 | 0.0555 | 5.704255
4040534693 | 0.0561 | 3.026103
4040534694 | 0.1121 | 8.641401
4040534695 | 0.0852 | 1
4040534696 | 0.0632 | 1
4040534697 | 0.1126 | 2.386817
4040534698 | 0.4218 | 6.309738
4040534699 | 0.02 | 1
4040534700 | 0.1845 | 0.015487
4040534701 | 0.116 | 5.101014
4040534702 | 0.2658 | 1.100457
4040534703 | 0.9805 | 0.736052
4040534704 | 0.0306 | 1
4040534705 | 0.5979 | 12.568328
4040534706 | 0.3443 | 0.372104
4040534707 | 0.0557 | 13.607779
4040534708 | 0.0343 | 1
4040534709 | 0.2454 | 3.503975
4040534710 | 0.0733 | 4.808894
4040534711 | 0.337 | 19.722312
4040534712 | 0.3106 | 22.399254
4040534713 | 0.2328 | 72.859891
4040534714 | 0.5657 | 75.080794
4040534715 | 0.3994 | 67.565809
4040534716 | 0.7248 | 77.412177
4040534717 | 0.6612 | 41.349865
4040534718 | 0.6687 | 11.894198
4040534719 | 0.398 | 1
4040534720 | 0.02 | 1