## MLC2024092654
MLC2024092654
PROJECT | LA COLORADA
REFERENCE | 54
DATE DELIVERED | 2024-09-28 23:13
DATE REPORTED | 2024-09-26 07:10
INSTRUCTIONS | EFAAG-30
| Au | Ag
| FAAAm | FAGRAVm
SAMPLE | ppm | ppm
4041534721 | 0.02 | 1
4041534722 | 0.0968 | 1
4041534723 | 0.0845 | 1
4041534724 | 0.02 | 1
4041534725 | 0.02 | 1
4041534726 | 0.02 | 1
4041534727 | 0.02 | 1
4041534728 | 0.02 | 1
4041534729 | 0.3949 | 1
4041534730 | 0.1245 | 1
4041534731 | 0.1389 | 189.1967
4041534732 | 0.1805 | 1
4041534733 | 0.0904 | 4.775942
4041534734 | 0.1184 | 1
4041534735 | 0.1988 | 1
4041534736 | 0.2495 | 1
4041534737 | 0.0632 | 3.98599
4041534738 | 0.02 | 0.446698
4041534739 | 0.0482 | 1
4041534740 | 0.02 | 1
4041534741 | 0.1193 | 0.197388
4041534742 | 0.5849 | 4.731944
4041534743 | 0.3216 | 11.141246
4041534744 | 0.02 | 1
4041534745 | 0.4596 | 3.956478
4041534746 | 0.163 | 1
4041534747 | 0.1421 | 1
4041534748 | 0.1514 | 1
4041534749 | 0.1148 | 14.031428
4041534750 | 0.0689 | 7.147286
4041534751 | 0.0328 | 1
4041534752 | 0.4726 | 24.304952
4041534753 | 0.9202 | 35.711912
4041534754 | 1.5049 | 92.321149