## MLC2024092655
MLC2024092655
PROJECT | LA COLORADA
REFERENCE | 55
DATE DELIVERED | 2024-09-29 03:24
DATE REPORTED | 2024-09-26 07:12
INSTRUCTIONS | EFAAG-30
| Au | Ag
| FAAAm | FAGRAVm
SAMPLE | ppm | ppm
4042534755 | 0.2672 | 27.37074
4042534756 | 0.6581 | 1
4042534757 | 0.1307 | 1
4042534758 | 0.4082 | 1
4042534759 | 1.2804 | 1
4042534760 | 0.0551 | 1
4042534761 | 0.092 | 1
4042534762 | 0.1012 | 2.265624
4042534763 | 0.0748 | 1
4042534764 | 0.5648 | 28.064716
4042534765 | 0.64 | 42.268085
4042534766 | 0.8201 | 45.400908
4042534767 | 0.9958 | 56.21755
4042534768 | 0.6016 | 1
4042534769 | 0.9945 | 44.507017
4042534770 | 1.5294 | 55.258089
4042534771 | 1.0959 | 55.437433
4042534772 | 0.3198 | 10.819474
4042534773 | 0.02 | 6.146256
4042534774 | 0.0282 | 2.37156