## MLC2024092656
MLC2024092656
PROJECT | LA COLORADA
REFERENCE | 56
DATE DELIVERED | 2024-09-29 03:25
DATE REPORTED | 2024-09-26 07:13
INSTRUCTIONS | EFAAG-30
| Au | Ag
| FAAAm | FAGRAVm
SAMPLE | ppm | ppm
4043534775 | 0.4634 | 33.255515
4043534776 | 0.0558 | 3.64457
4043534777 | 0.4099 | 1
4043534778 | 0.0929 | 0.173687
4043534779 | 0.2627 | 17.669438
4043534780 | 0.02 | 21.48
4043534781 | 0.3807 | 30.555727
4043534782 | 0.4213 | 28.507212
4043534783 | 0.5272 | 20.851858
4043534784 | 0.6795 | 34.275515
4043534785 | 0.8072 | 27.141868
4043534786 | 1.0673 | 44.870627
4043534787 | 0.8674 | 55.052885
4043534788 | 1.0482 | 52.955866
4043534789 | 0.7503 | 41.028855
4043534790 | 0.824 | 15.222791
4043534791 | 1.1174 | 32.299267
4043534792 | 1.2087 | 35.52096
4043534793 | 0.9931 | 48.938569
4043534794 | 0.8551 | 38.369412
4043534795 | 1.0525 | 63.959833
4043534796 | 0.7847 | 14.248633
4043534797 | 0.2038 | 0.129511