## MLC2024092758
MLC2024092758
PROJECT | LA COLORADA
REFERENCE | 58
DATE DELIVERED | 2024-09-30 04:51
DATE REPORTED | 2024-09-27 13:07
INSTRUCTIONS | EFAAG-30
| Au | Ag
| FAAAm | FAGRAVm
SAMPLE | ppm | ppm
4044534798 | 0.1029 | 1
4044534799 | 0.0929 | 13.996058
4044534800 | 0.0525 | 7.286492
4044534801 | 0.02 | 7.219864
4044534802 | 0.4062 | 1
4044534803 | 0.0768 | 21.554535
4044534804 | 0.02 | 0.213155
4044534805 | 0.7632 | 34.252436
4044534806 | 0.6084 | 39.384283
4044534807 | 0.02 | 6.683706
4044534808 | 0.289 | 13.427167
4044534809 | 0.76 | 61.810687
4044534810 | 0.4761 | 51.400794
4044534811 | 0.9674 | 38.479577
4044534812 | 0.641 | 29.68924
4044534813 | 0.6353 | 43.215892
4044534814 | 0.6427 | 29.589781
4044534815 | 0.6577 | 35.997874
4044534816 | 0.4207 | 25.752435
4044534817 | 0.2214 | 36.250285
4044534818 | 0.1824 | 119.133703
4044534819 | 0.3282 | 82.566975
4044534820 | 5.8042 | 26.338064
4044534821 | 0.0312 | 8.383621