## MLC2024092759
MLC2024092759
PROJECT | LA COLORADA
REFERENCE | 59
DATE DELIVERED | 2024-09-30 12:03
DATE REPORTED | 2024-09-27 13:09
INSTRUCTIONS | EFAAG-30
| Au | Ag
| FAAAm | FAGRAVm
SAMPLE | ppm | ppm
4045534822 | 0.3264 | 0.040144
4045534823 | 0.0987 | 2.163217
4045534824 | 0.2592 | 1.86853
4045534825 | 0.7722 | 10.361807
4045534826 | 0.4001 | 3.098034
4045534827 | 0.3218 | 5.860067
4045534828 | 0.1184 | 8.688872
4045534829 | 0.165 | 0.234867
4045534830 | 0.072 | 12.537795
4045534831 | 0.02 | 2.107377
4045534832 | 0.2976 | 67.495912
4045534833 | 0.3131 | 87.626933
4045534834 | 0.3079 | 68.400352
4045534835 | 0.3277 | 61.178256
4045534836 | 0.4536 | 50.29828
4045534837 | 0.4365 | 35.194613
4045534838 | 0.5028 | 37.984338
4045534839 | 0.5565 | 34.745446
4045534840 | 0.657 | 39.329671
4045534841 | 0.5601 | 52.971523
4045534842 | 0.2784 | 95.362924
4045534843 | 0.1901 | 31.526069
4045534844 | 0.1158 | 5.228677