## MLC2024092760
MLC2024092760
PROJECT | LA COLORADA
REFERENCE | 60
DATE DELIVERED | 2024-10-01 02:19
DATE REPORTED | 2024-09-27 13:11
INSTRUCTIONS | EFAAG-30
| Au | Ag
| FAAAm | FAGRAVm
SAMPLE | ppm | ppm
4046534845 | 0.0521 | 1
4046534846 | 0.0484 | 1.46655
4046534847 | 0.0596 | 3.523375
4046534848 | 0.0287 | 0.735826
4046534849 | 0.3669 | 2.476087
4046534850 | 0.0495 | 1
4046534851 | 0.0916 | 0.274652
4046534852 | 0.0419 | 1
4046534853 | 0.1294 | 7.527058
4046534854 | 0.02 | 1
4046534855 | 0.0982 | 3.743988
4046534856 | 0.2389 | 1
4046534857 | 0.6259 | 44.513914
4046534858 | 0.4363 | 32.820504
4046534859 | 0.6233 | 46.694211
4046534860 | 0.6995 | 34.405749
4046534861 | 0.4804 | 36.2581
4046534862 | 1.1239 | 30.461876
4046534863 | 0.691 | 46.003421
4046534864 | 0.6849 | 39.998827
4046534865 | 0.4386 | 98.135351
4046534866 | 0.2511 | 17.349726
4046534867 | 0.5444 | 1