## MLC2024092761
MLC2024092761
PROJECT | LA COLORADA
REFERENCE | 61
DATE DELIVERED | 2024-10-01 02:19
DATE REPORTED | 2024-09-27 14:01
INSTRUCTIONS | EFAAG-30
| Au | Ag
| FAAAm | FAGRAVm
SAMPLE | ppm | ppm
4047534868 | 0.2136 | 1.847776
4047534869 | 0.3785 | 2.169971
4047534870 | 0.0824 | 5.388896
4047534871 | 0.1521 | 0.446663
4047534872 | 0.4261 | 1
4047534873 | 0.0326 | 1.283979
4047534874 | 0.0262 | 1
4047534875 | 0.02 | 1
4047534876 | 0.2853 | 32.427005
4047534877 | 0.02 | 1
4047534878 | 0.3041 | 32.033381
4047534879 | 0.9036 | 55.566793
4047534880 | 0.8654 | 65.071955
4047534881 | 0.1095 | 0.655942
4047534882 | 0.0217 | 2.638494
4047534883 | 0.4492 | 27.262124
4047534884 | 0.4459 | 40.679857
4047534885 | 0.7478 | 31.69336
4047534886 | 1.274 | 29.427463
4047534887 | 0.6242 | 29.162256
4047534888 | 0.6262 | 82.222299
4047534889 | 0.0488 | 1
4047534890 | 0.092 | 1