## MLC2024092864
MLC2024092864
PROJECT | LA COLORADA
REFERENCE | 64
DATE DELIVERED | 2024-10-02 02:10
DATE REPORTED | 2024-09-28 14:48
INSTRUCTIONS | EFAAG-30
| Au | Ag
| FAAAm | FAGRAVm
SAMPLE | ppm | ppm
4048534891 | 0.02 | 1
4048534892 | 0.02 | 1
4048534893 | 0.0329 | 0.033718
4048534894 | 0.02 | 1
4048534895 | 0.4014 | 1
4048534896 | 0.02 | 1
4048534897 | 0.02 | 1
4048534898 | 0.4518 | 1
4048534899 | 0.1115 | 6.502301
4048534900 | 0.02 | 1
4048534901 | 0.0998 | 1
4048534902 | 0.5713 | 3.811595
4048534903 | 0.0409 | 1
4048534904 | 0.1007 | 2.348157
4048534905 | 0.02 | 18.982731
4048534906 | 0.02 | 1
4048534907 | 0.02 | 1
4048534908 | 0.2718 | 26.572496
4048534909 | 0.0429 | 1
4048534910 | 0.2001 | 1
4048534911 | 0.1774 | 1
4048534912 | 0.7634 | 1
4048534913 | 0.1187 | 27.260983