## MLC2024092865
MLC2024092865
PROJECT | LA COLORADA
REFERENCE | 65
DATE DELIVERED | 2024-10-02 02:10
DATE REPORTED | 2024-09-28 14:49
INSTRUCTIONS | EFAAG-30
| Au | Ag
| FAAAm | FAGRAVm
SAMPLE | ppm | ppm
4049534914 | 0.0987 | 2.348852
4049534915 | 0.1652 | 1
4049534916 | 0.0316 | 0.11839
4049534917 | 0.0628 | 1
4049534918 | 0.4002 | 1
4049534919 | 0.0772 | 1
4049534920 | 0.6024 | 1
4049534921 | 0.1071 | 1
4049534922 | 0.0817 | 1
4049534923 | 0.02 | 1
4049534924 | 0.2116 | 0.454956
4049534925 | 0.2218 | 1
4049534926 | 0.056 | 1
4049534927 | 0.3217 | 1
4049534928 | 0.0549 | 1
4049534929 | 0.1182 | 0.214978
4049534930 | 0.1006 | 1
4049534931 | 0.0863 | 2.960856
4049534932 | 0.0206 | 1
4049534933 | 0.0749 | 1
4049534934 | 0.0372 | 1
4049534935 | 0.0462 | 1
4049534936 | 0.02 | 1