## MLC2024092866
MLC2024092866
PROJECT | LA COLORADA
REFERENCE | 66
DATE DELIVERED | 2024-10-02 05:22
DATE REPORTED | 2024-09-28 14:51
INSTRUCTIONS | EFAAG-30
| Au | Ag
| FAAAm | FAGRAVm
SAMPLE | ppm | ppm
4050534937 | 0.069 | 6.897202
4050534938 | 0.1316 | 10.435419
4050534939 | 2.4133 | 16.781581
4050534940 | 0.1306 | 8.302733
4050534941 | 0.4252 | 1.190928
4050534942 | 0.1117 | 10.0883
4050534943 | 0.0394 | 6.341594
4050534944 | 0.0525 | 6.99703
4050534945 | 0.0626 | 6.804753
4050534946 | 0.02 | 4.563333
4050534947 | 0.1107 | 10.288953
4050534948 | 0.1676 | 16.100693
4050534949 | 0.0597 | 9.04121
4050534950 | 0.4443 | 80.183658
4050534951 | 0.5319 | 70.313377
4050534952 | 0.5293 | 86.368516
4050534953 | 0.5559 | 85.160767
4050534954 | 0.5764 | 88.626573
4050534955 | 0.5682 | 15.129184
4050534956 | 0.0724 | 9.47569