## MLC2024092867
MLC2024092867
PROJECT | LA COLORADA
REFERENCE | 67
DATE DELIVERED | 2024-10-02 05:22
DATE REPORTED | 2024-09-28 14:53
INSTRUCTIONS | EFAAG-30
| Au | Ag
| FAAAm | FAGRAVm
SAMPLE | ppm | ppm
4051534957 | 0.02 | 5.813333
4051534958 | 0.1236 | 1
4051534959 | 0.282 | 1
4051534960 | 0.2897 | 6.043844
4051534961 | 0.4001 | 1.61697
4051534962 | 0.2988 | 9.884873
4051534963 | 0.038 | 5.578667
4051534964 | 0.4151 | 17.963945
4051534965 | 0.0287 | 6.071503
4051534966 | 0.02 | 0.830198
4051534967 | 0.0451 | 7.937701
4051534968 | 0.0574 | 4.690543
4051534969 | 0.08 | 0.303436
4051534970 | 0.3026 | 1
4051534971 | 0.0738 | 1
4051534972 | 0.0279 | 2.788767
4051534973 | 0.1072 | 10.99169