## MLC2024092969
MLC2024092969
PROJECT | LA COLORADA
REFERENCE | 69
DATE DELIVERED | 2024-10-03 01:40
DATE REPORTED | 2024-09-29 15:15
INSTRUCTIONS | EFAAG-30
| Au | Ag
| FAAAm | FAGRAVm
SAMPLE | ppm | ppm
4052533441 | 0.0476 | 4.935567
4052533442 | 0.0237 | 4.092418
4052533443 | 0.3767 | 1.356518
4052533444 | 0.0892 | 5.39523
4052533445 | 0.1403 | 4.992007
4052533446 | 0.0333 | 4.216983
4052533447 | 0.0252 | 1
4052533448 | 0.2245 | 9.4255
4052533449 | 0.1818 | 2.584682
4052533450 | 0.418 | 4.114427
4052533451 | 0.4691 | 1
4052533452 | 0.1046 | 3.094654
4052533453 | 0.0446 | 1
4052533454 | 0.0554 | 1
4052533455 | 0.042 | 1.241205
4052533456 | 0.02 | 1.48005
4052533457 | 0.02 | 3.230433
4052533458 | 0.0434 | 0.029921
4052533459 | 0.0334 | 2.466933
4052533460 | 0.02 | 1.097002
4052533461 | 0.0817 | 8.118573
4052533462 | 0.0555 | 2.361167
4052533463 | 0.0445 | 1.538675
4052533464 | 0.4363 | 3.529838
4052533465 | 0.0436 | 2.072784
4052533466 | 0.1798 | 15.470722
4052533467 | 0.1114 | 1.772059
4052533468 | 0.02 | 0.546459
4052533469 | 0.0464 | 9.568985
4052533470 | 0.02 | 1.412951
4052533471 | 0.0688 | 5.448786
4052533472 | 0.4728 | 28.440012
4052533473 | 0.1615 | 6.688957
4052533474 | 0.6026 | 29.573692
4052533475 | 0.5556 | 34.642053
4052533476 | 0.1128 | 12.735487
4052533477 | 0.9276 | 36.908256
4052533478 | 0.0264 | 3.023905