## MLC2024093071
MLC2024093071
PROJECT | LA COLORADA
REFERENCE | 71
DATE DELIVERED | 2024-10-04 03:36
DATE REPORTED | 2024-09-30 15:09
INSTRUCTIONS | EFAAG-30
| Au | Ag
| FAAAm | FAGRAVm
SAMPLE | ppm | ppm
4054739840 | 0.2536 | 8.422503
4054739841 | 0.1303 | 0.968967
4054739842 | 0.0564 | 4.625685
4054739843 | 0.0949 | 5.601303
4054739844 | 0.0853 | 0.230882
4054739845 | 0.1964 | 1.086634
4054739846 | 0.5902 | 2.690946
4054739847 | 9.8699 | 2.886645
4054739848 | 0.0798 | 3.152348
4054739849 | 0.401 | 1
4054739850 | 0.1392 | 1
4054739851 | 0.0583 | 1
4054739852 | 0.0256 | 0.340737
4054739853 | 0.0297 | 0.360092
4054739854 | 0.5776 | 1
4054739855 | 0.0485 | 1
4054739856 | 0.044 | 0.704578
4054739857 | 0.098 | 1
4054739858 | 0.0249 | 1
4054739859 | 0.02 | 1
4054739860 | 0.0724 | 4.674752
4054739861 | 0.1123 | 1.469926
4054739862 | 0.4167 | 2.897426
4054739863 | 0.0613 | 5.515527
4054739864 | 0.3158 | 1
4054739865 | 0.02 | 1
4054739866 | 0.02 | 1
4054739867 | 0.02 | 1
4054739868 | 0.0723 | 1.02726
4054739869 | 0.3127 | 1.38713
4054739870 | 0.0966 | 1
4054739871 | 0.0913 | 1
4054739872 | 0.0979 | 6.614292
4054739873 | 0.3217 | 49.76319
4054739874 | 0.6583 | 90.925694
4054739875 | 0.5286 | 24.4331
4054739876 | 0.4493 | 24.646517
4054739877 | 0.6201 | 28.01749
4054739878 | 0.126 | 1