## MLC2024100172
MLC2024100172
PROJECT | LA COLORADA
REFERENCE | 72
DATE DELIVERED | 2024-10-04 04:29
DATE REPORTED | 2024-10-01 12:20
INSTRUCTIONS | EFAAG-30
| Au | Ag
| FAAAm | FAGRAVm
SAMPLE | ppm | ppm
4055739879 | 0.2878 | 1
4055739880 | 0.0259 | 1
4055739881 | 0.0884 | 6.397763
4055739882 | 0.1753 | 4.618947
4055739883 | 0.4242 | 4.146944
4055739884 | 0.1535 | 1
4055739885 | 0.2212 | 1
4055739886 | 0.0706 | 1
4055739887 | 0.1216 | 5.285154
4055739888 | 0.4272 | 1.004082
4055739889 | 0.1288 | 1
4055739890 | 0.1513 | 1
4055739891 | 0.0356 | 1
4055739892 | 0.0237 | 1
4055739893 | 0.0302 | 1
4055739894 | 0.031 | 1.651716
4055739895 | 0.5627 | 1
4055739896 | 0.0808 | 1
4055739897 | 4.9558 | 2.67677
4055739898 | 0.02 | 1
4055739899 | 0.3041 | 8.34757
4055739900 | 0.2079 | 1
4055739901 | 0.159 | 1
4055739902 | 0.0503 | 1
4055739903 | 0.0486 | 0.034595
4055739904 | 0.0922 | 1
4055739905 | 0.189 | 1
4055739906 | 0.3571 | 1.439965
4055739907 | 0.0995 | 7.548715
4055739908 | 0.1135 | 1
4055739909 | 0.0366 | 1
4055739910 | 0.0948 | 1.920322
4055739911 | 1.2248 | 55.074491
4055739912 | 0.2315 | 85.797692
4055739913 | 0.788 | 77.132133
4055739914 | 0.8683 | 86.877565
4055739915 | 0.3873 | 28.905159
4055739916 | 0.5055 | 39.46451