## MLC2024100173
MLC2024100173
PROJECT | LA COLORADA
REFERENCE | 73
DATE DELIVERED | 2024-10-04 05:24
DATE REPORTED | 2024-10-01 12:23
INSTRUCTIONS | EFAAG-30
| Au | Ag
| FAAAm | FAGRAVm
SAMPLE | ppm | ppm
4056739917 | 1.6286 | 48.223358
4056739918 | 0.0588 | 31.373486
4056739919 | 0.0497 | 1
4056739920 | 0.0247 | 2.672423
4056739921 | 0.0985 | 0.20117
4056739922 | 0.0574 | 20.161598
4056739923 | 0.1752 | 1
4056739924 | 0.02 | 2.509371
4056739925 | 0.0366 | 3.271576
4056739926 | 0.4116 | 0.687814
4056739927 | 0.0291 | 10.892584
4056739928 | 0.0499 | 1.314311
4056739929 | 0.0282 | 1
4056739930 | 0.0526 | 4.35276
4056739931 | 0.02 | 6.779667
4056739932 | 0.0622 | 27.443038
4056739933 | 0.0849 | 1.112506
4056739934 | 0.156 | 14.759198
4056739935 | 0.0273 | 15.44005
4056739936 | 0.02 | 1
4056739937 | 0.02 | 1
4056739938 | 0.9771 | 1
4056739939 | 0.6319 | 1
4056739940 | 0.1173 | 6.549144
4056739941 | 0.0428 | 3.173652
4056739942 | 0.8464 | 11.883963
4056739943 | 0.0206 | 7.627361
4056739944 | 0.0787 | 1
4056739945 | 0.6629 | 7.470162
4056739946 | 0.2924 | 12.690068
4056739947 | 0.2109 | 14.620456
4056739948 | 0.3617 | 7.803878
4056739949 | 0.1247 | 24.107018
4056739950 | 0.2558 | 57.901174
4056739951 | 0.4692 | 55.277026
4056739952 | 0.9353 | 83.445221
4056739953 | 0.5784 | 63.615181
4056739954 | 0.5423 | 29.290039
4056739955 | 0.62 | 25.857155
4056739956 | 0.3944 | 1
4056739957 | 0.095 | 1